## AM_AcomArea
Probe | Einwaage_Liquid | Einwaage_Particle | V_Einwaage | R_leer | R_voll | R_getrock. | LiquidMass | ParticleMass | V_LiqPart | V_Vergl
#1 | 1.8892 | 0.0992 | 0.052509 |  |  |  | 1.8892 | 0.0992 | 0.052509 | 0%
#2 | 1.8027 | 0.2072 | 0.1149387 |  |  |  | 1.8027 | 0.2072 | 0.1149387 | 0%
#3 | 1.606 | 0.4003 | 0.2492528 |  |  |  | 1.606 | 0.4003 | 0.2492528 | 0%
#4 | 1.4088 | 0.6086 | 0.4319989 |  |  |  | 1.4088 | 0.6086 | 0.4319989 | 0%
#5 | 1.8064 | 0.1998 | 0.1106067 |  |  |  | 1.8064 | 0.1998 | 0.1106067 | 0%
#22 | 1.7075 | 0.2997 | 0.1755198 |  |  |  | 1.7075 | 0.2997 | 0.1755198 | 0%
#23 | 1.4042 | 0.6061 | 0.4316337 |  |  |  | 1.4042 | 0.6061 | 0.4316337 | 0%
#24 | 1 | 0 | 0 |  |  |  | 1 | 0 | 0 | #DIV/0!
#25 | 1 | 0 | 0 |  |  |  | 1 | 0 | 0 | #DIV/0!
#26 | 1.7989 | 0.2059 | 0.1144588 |  |  |  | 1.7989 | 0.2059 | 0.1144588 | 0%
#27 | 1.8024 | 0.1996 | 0.1107412 |  |  |  | 1.8024 | 0.1996 | 0.1107412 | 0%
#28 | 1.8066 | 0.2048 | 0.1133621 |  |  |  | 1.8066 | 0.2048 | 0.1133621 | 0%
#29 | 1.8043 | 0.2006 | 0.1111789 |  |  |  | 1.8043 | 0.2006 | 0.1111789 | 0%
#30 | 1.9001 | 0.1018 | 0.05357613 |  |  |  | 1.9001 | 0.1018 | 0.05357613 | 0%
#31 | 1.8073 | 0.1996 | 0.110441 |  |  |  | 1.8073 | 0.1996 | 0.110441 | 0%
#32 | 1.7065 | 0.3054 | 0.1789628 |  |  |  | 1.7065 | 0.3054 | 0.1789628 | 0%
#33 | 1.6047 | 0.3988 | 0.24852 |  |  |  | 1.6047 | 0.3988 | 0.24852 | 0%
#34 | 1.4071 | 0.6021 | 0.4279014 |  |  |  | 1.4071 | 0.6021 | 0.4279014 | 0%
#39 | 1.9095 | 0.1008 | 0.05278869 |  |  |  | 1.9095 | 0.1008 | 0.05278869 | 0%
#40 | 1.8009 | 0.2008 | 0.1114998 |  |  |  | 1.8009 | 0.2008 | 0.1114998 | 0%
#41 | 1.6952 | 0.3026 | 0.178504 |  |  |  | 1.6952 | 0.3026 | 0.178504 | 0%
#42 | 1.5996 | 0.4092 | 0.255814 |  |  |  | 1.5996 | 0.4092 | 0.255814 | 0%
#43 | 1.3945 | 0.6012 | 0.4311223 |  |  |  | 1.3945 | 0.6012 | 0.4311223 | 0%
#44 | 1.8029 | 0.2069 | 0.1147596 |  |  |  | 1.8029 | 0.2069 | 0.1147596 | 0%
#45 | 1.7993 | 0.2023 | 0.1124326 |  |  |  | 1.7993 | 0.2023 | 0.1124326 | 0%
#46 | 1.798 | 0.2018 | 0.1122358 |  |  |  | 1.798 | 0.2018 | 0.1122358 | 0%
#47 | 1.7957 | 0.2085 | 0.1161107 |  |  |  | 1.7957 | 0.2085 | 0.1161107 | 0%
#48 | 1.8025 | 0.2115 | 0.117337 |  |  |  | 1.8025 | 0.2115 | 0.117337 | 0%
#49 | 1.8097 | 0.2024 | 0.1118417 |  |  |  | 1.8097 | 0.2024 | 0.1118417 | 0%
#50 | 1.7989 | 0.2092 | 0.1162933 |  |  |  | 1.7989 | 0.2092 | 0.1162933 | 0%
#51 | 1.7966 | 0.2114 | 0.1176667 |  |  |  | 1.7966 | 0.2114 | 0.1176667 | 0%
#52 | 1.8066 | 0.2087 | 0.1155209 |  |  |  | 1.8066 | 0.2087 | 0.1155209 | 0%
#53 | 1.8065 | 0.2014 | 0.1114863 |  |  |  | 1.8065 | 0.2014 | 0.1114863 | 0%
#54 | 1.7999 | 0.2084 | 0.1157842 |  |  |  | 1.7999 | 0.2084 | 0.1157842 | 0%
#55 | 1.7985 | 0.1997 | 0.111037 |  |  |  | 1.7985 | 0.1997 | 0.111037 | 0%
#56 | 1.8037 | 0.2092 | 0.1159838 |  |  |  | 1.8037 | 0.2092 | 0.1159838 | 0%
#57 | 1.8054 | 0.2049 | 0.1134929 |  |  |  | 1.8054 | 0.2049 | 0.1134929 | 0%
#58 | 1.8054 | 0.2064 | 0.1143237 |  |  |  | 1.8054 | 0.2064 | 0.1143237 | 0%
#59 | 1.8064 | 0.2147 | 0.1188552 |  |  |  | 1.8064 | 0.2147 | 0.1188552 | 0%
#60 | 1.904 | 0.1024 | 0.05378151 |  |  |  | 1.904 | 0.1024 | 0.05378151 | 0%
#61 | 1.8133 | 0.1994 | 0.1099653 |  |  |  | 1.8133 | 0.1994 | 0.1099653 | 0%
#62 | 1.7007 | 0.3 | 0.176398 |  |  |  | 1.7007 | 0.3 | 0.176398 | 0%
#63 | 1.6144 | 0.4096 | 0.2537166 |  |  |  | 1.6144 | 0.4096 | 0.2537166 | 0%
#64 | 1.4153 | 0.6082 | 0.4297322 |  |  |  | 1.4153 | 0.6082 | 0.4297322 | 0%
#76 | 1.908 | 0.1036 | 0.05429769 | 1.706 | 2.4719 | 1.7354 | 0.7365 | 0.0294 | 0.03991853 | 26.48%
#77 | 1.7981 | 0.2145 | 0.1192926 | 1.7146 | 2.5016 | 1.7846 | 0.717 | 0.07 | 0.09762901 | 18.16%
#78 | 1.6991 | 0.3158 | 0.1858631 | 1.7241 | 2.5348 | 1.8342 | 0.7006 | 0.1101 | 0.157151 | 15.45%
#79 | 1.6013 | 0.4187 | 0.2614751 |  |  |  | 1.6013 | 0.4187 | 0.2614751 | 0%
#80 | 1.9151 | 0.0974 | 0.05085896 |  |  |  | 1.9151 | 0.0974 | 0.05085896 | 0%
#81 | 1.8174 | 0.2095 | 0.1152746 |  |  |  | 1.8174 | 0.2095 | 0.1152746 | 0%
#82 | 1.7163 | 0.3091 | 0.1800967 |  |  |  | 1.7163 | 0.3091 | 0.1800967 | 0%
#83 | 1.6012 | 0.4029 | 0.2516238 |  |  |  | 1.6012 | 0.4029 | 0.2516238 | 0%
#84 | 1.9048 | 0.1114 | 0.05848383 | 1.7144 | 2.4877 | 1.7533 | 0.7344 | 0.0389 | 0.05296841 | 9.431%
#85 | 1.8104 | 0.2036 | 0.1124613 | 1.7157 | 2.5059 | 1.7965 | 0.7094 | 0.0808 | 0.1138991 | -1.278%
#86 | 1.7079 | 0.3004 | 0.1758885 | 1.7135 | 2.5178 | 1.8252 | 0.6926 | 0.1117 | 0.1612763 | 8.308%
#87 | 1.6083 | 0.4049 | 0.1867811 | 1.718 | 2.5494 | 1.8479 | 0.7015 | 0.1299 | 0.1851746 | 0.8601%
#88 | 1.8977 | 0.1032 | 0.05438162 |  |  |  | 1.8977 | 0.1032 | 0.05438162 | 0%
#89 | 1.8055 | 0.2153 | 0.1192467 |  |  |  | 1.8055 | 0.2153 | 0.1192467 | 0%
#90 | 1.7188 | 0.3046 | 0.1772167 |  |  |  | 1.7188 | 0.3046 | 0.1772167 | 0%
#91 | 1.6135 | 0.4115 | 0.2550356 |  |  |  | 1.6135 | 0.4115 | 0.2550356 | 0%
#92 | 1.9114 | 0.1094 | 0.05723553 | 1.7265 | 2.5074 | 1.7658 | 0.7416 | 0.0393 | 0.05299353 | 7.411%
#93 | 1.8156 | 0.2111 | 0.1162701 | 1.7257 | 2.5024 | 1.8093 | 0.6931 | 0.0836 | 0.1206175 | -3.739%
#94 | 1.7152 | 0.3065 | 0.1786964 | 1.7188 | 2.5429 | 1.85 | 0.6929 | 0.1312 | 0.1893491 | -5.961%
#95 | 1.6092 | 0.4083 | 0.2537286 | 1.702 | 2.7875 | 1.8714 | 0.9161 | 0.1694 | 0.1849143 | 27.12%
#96 | 1.911 | 0.1138 | 0.05954997 |  |  |  | 1.911 | 0.1138 | 0.05954997 | 0%
#97 | 1.8103 | 0.2123 | 0.1172734 |  |  |  | 1.8103 | 0.2123 | 0.1172734 | 0%
#98 | 1.6983 | 0.3082 | 0.1814756 |  |  |  | 1.6983 | 0.3082 | 0.1814756 | 0%
#99 | 1.6096 | 0.4324 | 0.2686382 |  |  |  | 1.6096 | 0.4324 | 0.2686382 | 0%
#100 | 1.9102 | 0.1171 | 0.06130248 | 1.7264 | 2.501 | 1.7743 | 0.7267 | 0.0479 | 0.06591441 | -7.523%
#101 | 1.8045 | 0.2066 | 0.1144915 | 1.713 | 2.5146 | 1.7982 | 0.7164 | 0.0852 | 0.118928 | -3.875%
#102 | 1.7129 | 0.3038 | 0.17736 | 1.717 | 2.7734 | 1.8464 | 0.927 | 0.1294 | 0.1395901 | 21.3%
#103 | 1.6111 | 0.4299 | 0.2668363 | 1.7099 | 2.5462 | 1.8916 | 0.6546 | 0.1817 | 0.2775741 | -4.024%
#104 | 1.9019 | 0.1055 | 0.05547084 |  |  |  | 1.9019 | 0.1055 | 0.05547084 | 0%
#105 | 1.8076 | 0.2056 | 0.113742 |  |  |  | 1.8076 | 0.2056 | 0.113742 | 0%
#106 | 1.7008 | 0.3037 | 0.178563 |  |  |  | 1.7008 | 0.3037 | 0.178563 | 0%
#107 | 1.6108 | 0.4067 | 0.2524832 |  |  |  | 1.6108 | 0.4067 | 0.2524832 | 0%
#116 | 1.9221 | 0.103 | 0.05358722 | 1.7179 | 2.5108 | 1.7566 | 0.7542 | 0.0387 | 0.05131265 | 4.245%
#117 | 1.8108 | 0.214 | 0.1181798 | 1.7043 | 2.5024 | 1.7878 | 0.7146 | 0.0835 | 0.1168486 | 1.126%
#118 | 1.7101 | 0.3113 | 0.1820361 | 1.7116 | 2.5482 | 1.8346 | 0.7136 | 0.123 | 0.1723655 | 5.312%
#119 | 1.6028 | 0.3997 | 0.2493761 | 1.7119 | 2.5934 | 1.8846 | 0.7088 | 0.1727 | 0.2436512 | 2.296%
#120 | 1.9098 | 0.1013 | 0.0530422 | 1.7097 | 2.5006 | 1.7486 | 0.752 | 0.0389 | 0.05172872 | 2.476%
#121 | 1.8023 | 0.2039 | 0.1131332 | 1.7071 | 2.5154 | 1.7895 | 0.7259 | 0.0824 | 0.1135143 | -0.3368%
#122 | 1.7033 | 0.3101 | 0.1820584 | 1.7232 | 2.5212 | 1.8442 | 0.677 | 0.121 | 0.1787297 | 1.828%
#123 | 1.603 | 0.406 | 0.2532751 | 1.7099 | 2.531 | 1.8756 | 0.6554 | 0.1657 | 0.2528227 | 0.1786%
#124 | 1.9146 | 0.1219 | 0.06366865 | 1.7141 | 2.4885 | 1.7504 | 0.7381 | 0.0363 | 0.04918033 | 22.76%
#125 | 1.8096 | 0.2195 | 0.1212975 | 1.7162 | 2.5111 | 1.7973 | 0.7138 | 0.0811 | 0.1136173 | 6.332%
#126 | 1.703 | 0.3113 | 0.1827951 | 1.7157 | 2.5121 | 1.8136 | 0.6985 | 0.0979 | 0.1401575 | 23.33%
#127 | 1.7 | 0.4322 | 0.2542353 | 1.722 | 2.6261 | 1.9091 | 0.717 | 0.1871 | 0.2609484 | -2.641%
#128 | 1.909 | 0.1028 | 0.05385018 | 1.7079 | 2.4703 | 1.7459 | 0.7244 | 0.038 | 0.05245721 | 2.587%
#129 | 1.8119 | 0.2251 | 0.1242342 | 1.7106 | 2.5199 | 1.7952 | 0.7247 | 0.0846 | 0.116738 | 6.034%
#130 | 1.7051 | 0.3156 | 0.1850918 | 1.7269 | 2.5485 | 1.8483 | 0.7002 | 0.1214 | 0.173379 | 6.328%
#131 | 1.6086 | 0.4163 | 0.2587965 | 1.7194 | 2.5394 | 1.8669 | 0.6725 | 0.1475 | 0.2193309 | 15.25%
#132 | 1.8905 | 0.1145 | 0.06056599 | 1.7189 | 2.5021 | 1.7642 | 0.7379 | 0.0453 | 0.06139043 | -1.361%
#133 | 1.8165 | 0.2017 | 0.1110377 | 1.7144 | 2.5495 | 1.7977 | 0.7518 | 0.0833 | 0.1108007 | 0.2134%
#134 | 1.7131 | 0.3075 | 0.1794992 | 1.7149 | 2.5434 | 1.8588 | 0.6846 | 0.1439 | 0.2101957 | -17.1%
#135 | 1.6033 | 0.4028 | 0.2512318 | 1.7306 | 2.6111 | 1.9122 | 0.6989 | 0.1816 | 0.2598369 | -3.425%
#136 | 1.9104 | 0.1046 | 0.05475293 | 1.7036 | 2.4956 | 1.7433 | 0.7523 | 0.0397 | 0.0527715 | 3.619%
#137 | 1.8075 | 0.2183 | 0.1207746 | 1.7056 | 2.5003 | 1.7968 | 0.7035 | 0.0912 | 0.1296375 | -7.338%
#138 | 1.7163 | 0.3146 | 0.1833013 | 1.705 | 2.532 | 1.8327 | 0.6993 | 0.1277 | 0.1826112 | 0.3765%
#139 | 1.601 | 0.4032 | 0.2518426 | 1.7163 | 2.5749 | 1.8989 | 0.676 | 0.1826 | 0.2701183 | -7.257%
#140 | 1.9104 | 0.1117 | 0.05846943 | 1.7116 | 2.5395 | 1.7503 | 0.7892 | 0.0387 | 0.049037 | 16.13%
#141 | 1.793 | 0.2078 | 0.1158951 | 1.7135 | 2.4989 | 1.7735 | 0.7254 | 0.06 | 0.08271299 | 28.63%
#142 | 1.7183 | 0.3256 | 0.1894896 | 1.7202 | 2.5188 | 1.8293 | 0.6895 | 0.1091 | 0.1582306 | 16.5%
#143 | 1.6049 | 0.4082 | 0.2543461 | 1.7234 | 2.5643 | 1.8755 | 0.6888 | 0.1521 | 0.2208188 | 13.18%
#144 | 1.9023 | 0.1107 | 0.05819271 | 1.7247 | 2.5515 | 1.7673 | 0.7842 | 0.0426 | 0.05432288 | 6.65%
#145 | 1.795 | 0.2011 | 0.1120334 | 1.7205 | 2.5279 | 1.7964 | 0.7315 | 0.0759 | 0.1037594 | 7.385%
#146 | 1.7106 | 0.3338 | 0.1951362 | 1.7165 | 2.5487 | 1.8466 | 0.7021 | 0.1301 | 0.1853012 | 5.04%
#147 | 1.6054 | 0.423 | 0.2634857 | 1.72 | 2.5463 | 1.8743 | 0.672 | 0.1543 | 0.2296131 | 12.86%
#148 | 1.8975 | 0.108 | 0.056917 | 1.7125 | 2.474 | 1.7525 | 0.7215 | 0.04 | 0.05544006 | 2.595%
#149 | 1.8032 | 0.2044 | 0.113354 | 1.718 | 2.5471 | 1.8041 | 0.743 | 0.0861 | 0.1158816 | -2.23%
#150 | 1.718 | 0.3042 | 0.1770664 | 1.7137 | 2.5208 | 1.8415 | 0.6793 | 0.1278 | 0.1881348 | -6.251%
#151 | 1.6061 | 0.4007 | 0.2494863 | 1.7085 | 2.5916 | 1.8901 | 0.7015 | 0.1816 | 0.2588738 | -3.763%
#152 | 1.9146 | 0.1002 | 0.05233469 | 1.7175 | 2.5052 | 1.7563 | 0.7489 | 0.0388 | 0.05180932 | 1.004%
#153 | 1.8192 | 0.2028 | 0.1114776 | 1.71 | 2.5268 | 1.7916 | 0.7352 | 0.0816 | 0.1109902 | 0.4372%
#154 | 1.6995 | 0.3077 | 0.1810533 | 1.7165 | 2.549 | 1.8465 | 0.7025 | 0.13 | 0.1850534 | -2.209%
#155 | 1.5983 | 0.4169 | 0.2608396 | 1.7169 | 2.5895 | 1.8995 | 0.69 | 0.1826 | 0.2646377 | -1.456%
#156 | 1.9082 | 0.1014 | 0.05313908 | 1.7215 | 2.4789 | 1.7574 | 0.7215 | 0.0359 | 0.04975745 | 6.364%
#157 | 1.7973 | 0.2003 | 0.1114449 | 1.7245 | 2.5226 | 1.8076 | 0.715 | 0.0831 | 0.1162238 | -4.288%
#158 | 1.698 | 0.3129 | 0.1842756 | 1.7205 | 2.5617 | 1.8964 | 0.6653 | 0.1759 | 0.264392 | -43.48%
#159 | 1.5957 | 0.4022 | 0.2520524 | 1.7257 | 2.5788 | 1.8907 | 0.6881 | 0.165 | 0.2397907 | 4.865%
#160 | 1.9113 | 0.1028 | 0.05378538 | 1.7091 | 2.4183 | 1.7445 | 0.6738 | 0.0354 | 0.05253785 | 2.319%
#161 | 2.0624 | 0.2519 | 0.1221393 | 1.7231 | 2.5595 | 1.8388 | 0.7207 | 0.1157 | 0.1605384 | -31.44%
#162 | 1.7 | 0.3027 | 0.1780588 | 1.7238 | 2.543 | 1.8857 | 0.6573 | 0.1619 | 0.2463107 | -38.33%
#163 | 1.6086 | 0.4042 | 0.2512744 | 1.7208 | 2.6063 | 1.9124 | 0.6939 | 0.1916 | 0.2761205 | -9.888%
#168 | 1.9755 | 0.0195 | 0.009870919 | 1.7067 | 2.58 | 1.7124 | 0.8676 | 0.0057 | 0.006569848 | 33.44%
#169 | 1.94 | 0.0589 | 0.03036082 | 1.6913 | 2.3655 | 1.7114 | 0.6541 | 0.0201 | 0.03072925 | -1.213%
#170 | 1.897 | 0.1049 | 0.05529784 | 1.7045 | 2.3905 | 1.7392 | 0.6513 | 0.0347 | 0.05327806 | 3.653%
#171 | 1.8577 | 0.1395 | 0.07509286 | 1.7269 | 2.3704 | 1.7701 | 0.6003 | 0.0432 | 0.07196402 | 4.167%
#196 | 3.9599 | 0.044 | 0.01111139 | 1.6707 | 2.3456 | 1.6786 | 0.667 | 0.0079 | 0.01184408 | -6.594%
#197 | 3.8832 | 0.1256 | 0.03234446 | 1.7162 | 2.3948 | 1.7395 | 0.6553 | 0.0233 | 0.03555623 | -9.93%
#198 | 3.8012 | 0.2022 | 0.05319373 | 1.7125 | 2.4045 | 1.7508 | 0.6537 | 0.0383 | 0.05858957 | -10.14%
#199 | 3.727 | 0.2842 | 0.07625436 | 1.7162 | 2.1821 | 1.7656 | 0.4165 | 0.0494 | 0.1186074 | -55.54%
#200 | 3.9563 | 0.0429 | 0.01084346 | 1.7292 | 2.3427 | 1.7359 | 0.6068 | 0.0067 | 0.01104153 | -1.827%
#201 | 3.9164 | 0.0844 | 0.0215504 | 1.715 | 2.3788 | 1.7289 | 0.6499 | 0.0139 | 0.02138791 | 0.754%
#202 | 3.8834 | 0.1235 | 0.03180203 |  |  |  | 3.8834 | 0.1235 | 0.03180203 | 0%
#203 | 3.8393 | 0.158 | 0.04115334 | 1.72 | 2.4063 | 1.7466 | 0.6597 | 0.0266 | 0.04032136 | 2.022%
#204 | 3.8007 | 0.1983 | 0.0521746 | 1.7082 | 2.1954 | 1.7425 | 0.4529 | 0.0343 | 0.07573416 | -45.16%
#205 | 3.722 | 0.2793 | 0.0750403 | 1.7197 | 2.3971 | 1.7667 | 0.6304 | 0.047 | 0.07455584 | 0.6456%
#206 | 3.9604 | 0.0391 | 0.00987274 | 1.7126 | 2.3167 | 1.7198 | 0.5969 | 0.0072 | 0.01206232 | -22.18%
#207 | 3.9202 | 0.0802 | 0.02045814 | 1.7192 | 2.341 | 1.7336 | 0.6074 | 0.0144 | 0.02370761 | -15.88%
#208 | 3.8834 | 0.1226 | 0.03157027 | 1.7178 | 2.2997 | 1.7387 | 0.561 | 0.0209 | 0.0372549 | -18.01%
#209 | 3.843 | 0.1601 | 0.04166016 | 1.7166 | 2.376 | 1.7383 | 0.6377 | 0.0217 | 0.03402854 | 18.32%
#210 | 3.8003 | 0.1995 | 0.05249586 | 1.7135 | 2.4061 | 1.736 | 0.6701 | 0.0225 | 0.03357708 | 36.04%
#211 | 3.7229 | 0.2802 | 0.07526391 | 1.713 | 2.3295 | 1.7413 | 0.5882 | 0.0283 | 0.04811289 | 36.07%

## AM_Spinsolve
Probe | Einwaage_Liquid | Einwaage_Particle | V_Einwaage | R_leer | R_voll | R_getrock. | LiquidMass | ParticleMass | V_LiqPart | V_Vergl
#172 | 1.979 | 0.0217 | 0.01096513 | 1.6992 | 2.2855 | 1.7088 | 0.5767 | 0.0096 | 0.01664644 | -51.81%
#173 | 1.9375 | 0.0598 | 0.03086452 | 1.6886 | 2.2498 | 1.7099 | 0.5399 | 0.0213 | 0.03945175 | -27.82%
#174 | 1.9662 | 0.0431 | 0.02192046 | 1.6911 | 2.3499 | 1.7097 | 0.6402 | 0.0186 | 0.02905342 | -32.54%
#175 | 1.9221 | 0.0803 | 0.04177722 | 1.7004 | 2.3528 | 1.7274 | 0.6254 | 0.027 | 0.04317237 | -3.339%
#176 | 1.9808 | 0.0206 | 0.01039984 | 1.6886 | 2.2939 | 1.6948 | 0.5991 | 0.0062 | 0.01034886 | 0.4902%
#177 | 1.9435 | 0.0603 | 0.0310265 | 1.6956 | 2.2951 | 1.7165 | 0.5786 | 0.0209 | 0.03612167 | -16.42%
#178 | 1.9652 | 0.0411 | 0.0209139 | 1.6919 | 2.2718 | 1.7071 | 0.5647 | 0.0152 | 0.02691695 | -28.7%
#179 | 1.9249 | 0.0841 | 0.04369058 | 1.6898 | 2.3326 | 1.7223 | 0.6103 | 0.0325 | 0.0532525 | -21.89%
#180 | 1.8945 | 0.1043 | 0.0550541 | 2.589 | 3.749 | 2.6485 | 1.1005 | 0.0595 | 0.05406633 | 1.794%
#181 | 1.803 | 0.1999 | 0.1108708 | 2.591 | 3.7018 | 2.6947 | 1.0071 | 0.1037 | 0.1029689 | 7.127%
#182 | 1.6969 | 0.3154 | 0.1858683 | 2.1316 | 3.3708 | 2.3303 | 1.0405 | 0.1987 | 0.1909659 | -2.743%
#183 | 1.6099 | 0.409 | 0.254053 | 2.1879 | 3.419 | 2.4185 | 1.0005 | 0.2306 | 0.2304848 | 9.277%
#184 | 1.9008 | 0.1023 | 0.05381944 | 2.18 | 3.3545 | 2.2393 | 1.1152 | 0.0593 | 0.05317432 | 1.199%
#185 | 1.811 | 0.2042 | 0.1127554 | 2.5915 | 3.7481 | 2.7074 | 1.0407 | 0.1159 | 0.1113673 | 1.231%
#186 | 1.7028 | 0.3001 | 0.1762391 | 2.5772 | 3.7957 | 2.7651 | 1.0306 | 0.1879 | 0.182321 | -3.451%
#187 | 1.6085 | 0.4032 | 0.2506683 | 2.5651 | 3.8048 | 2.8099 | 0.9949 | 0.2448 | 0.2460549 | 1.84%
#188 | 1.8962 | 0.1007 | 0.05310621 | 2.1255 | 3.2824 | 2.1833 | 1.0991 | 0.0578 | 0.05258848 | 0.9749%
#189 | 1.7962 | 0.2092 | 0.1164681 | 2.5804 | 3.728 | 2.7025 | 1.0255 | 0.1221 | 0.1190639 | -2.229%
#190 | 1.7007 | 0.3098 | 0.1821603 | 2.5354 | 3.6952 | 2.718 | 0.9772 | 0.1826 | 0.1868604 | -2.58%
#191 | 1.5967 | 0.4201 | 0.2631052 | 2.1138 | 3.4317 | 2.3988 | 1.0329 | 0.285 | 0.2759222 | -4.871%
#192 | 1.8991 | 0.1002 | 0.05276183 | 2.148 | 3.2987 | 2.206 | 1.0927 | 0.058 | 0.05307953 | -0.6021%
#193 | 1.7968 | 0.2018 | 0.1123108 | 2.1554 | 3.3645 | 2.2587 | 1.1058 | 0.1033 | 0.09341653 | 16.82%
#194 | 1.6966 | 0.368 | 0.2169044 | 2.2122 | 3.4584 | 2.4328 | 1.0256 | 0.2206 | 0.2150936 | 0.8348%
#195 | 1.5995 | 0.4084 | 0.2553298 | 2.1554 | 3.4296 | 2.4202 | 1.0094 | 0.2648 | 0.2623341 | -2.743%
#196 | 3.9599 | 0.044 | 0.01111139 | 2.1721 | 3.1536 | 2.1864 | 0.9672 | 0.0143 | 0.01478495 | -33.06%
#197 | 3.8832 | 0.1256 | 0.03234446 | 2.5794 | 3.5079 | 2.6126 | 0.8953 | 0.0332 | 0.03708254 | -14.65%
#198 | 3.8012 | 0.2022 | 0.05319373 | 2.1756 | 3.1851 | 2.233 | 0.9521 | 0.0574 | 0.06028778 | -13.34%
#199 | 3.727 | 0.2842 | 0.07625436 | 2.5506 | 3.5087 | 2.627 | 0.8817 | 0.0764 | 0.08665079 | -13.63%
#200 | 3.9563 | 0.0429 | 0.01084346 | 2.1627 | 3.1823 | 2.1736 | 1.0087 | 0.0109 | 0.01080599 | 0.3456%
#201 | 3.9164 | 0.0844 | 0.0215504 | 2.1936 | 3.1944 | 2.2168 | 0.9776 | 0.0232 | 0.02373159 | -10.12%
#202 | 3.8834 | 0.1235 | 0.03180203 | 2.1938 | 3.2025 | 2.225 | 0.9775 | 0.0312 | 0.03191816 | -0.3652%
#203 | 3.8393 | 0.158 | 0.04115334 | 2.5407 | 3.5122 | 2.5807 | 0.9315 | 0.04 | 0.04294149 | -4.345%
#204 | 3.8007 | 0.1983 | 0.0521746 | 2.1934 | 3.2058 | 2.2439 | 0.9619 | 0.0505 | 0.05250026 | -0.6242%
#205 | 3.722 | 0.2793 | 0.0750403 | 2.1795 | 3.2112 | 2.2561 | 0.9551 | 0.0766 | 0.08020103 | -6.877%
#206 | 3.9604 | 0.0391 | 0.00987274 | 2.1613 | 3.192 | 2.1726 | 1.0194 | 0.0113 | 0.01108495 | -12.28%
#207 | 3.9202 | 0.0802 | 0.02045814 | 2.1324 | 3.1528 | 2.1515 | 1.0013 | 0.0191 | 0.0190752 | 6.76%
#208 | 3.8834 | 0.1226 | 0.03157027 | 2.186 | 3.1979 | 2.2176 | 0.9803 | 0.0316 | 0.03223503 | -2.106%
#209 | 3.843 | 0.1601 | 0.04166016 | 2.1502 | 3.1511 | 2.1853 | 0.9658 | 0.0351 | 0.03634293 | 12.76%
#210 | 3.8003 | 0.1995 | 0.05249586 | 2.1669 | 3.2016 | 2.2011 | 1.0005 | 0.0342 | 0.03418291 | 34.88%
#211 | 3.7229 | 0.2802 | 0.07526391 | 2.176 | 3.1933 | 2.2257 | 0.9676 | 0.0497 | 0.0513642 | 31.75%
#213 | 0 | 2.02 | 0.5 |  |  |  | 2.02 | 1.01 | 0.5 | 0%
#214 | 0.7981 | 1.2025 | 0.3005348 |  |  |  | 2.0006 | 0.60125 | 0.3005348 | 0%
#215 | 1.597 | 0.4044 | 0.1010293 |  |  |  | 2.0014 | 0.2022 | 0.1010293 | 0%
#216 | 1.798 | 0.2075 | 0.05173273 |  |  |  | 2.0055 | 0.10375 | 0.05173273 | 0%
#217 | 0 | 2.0023 | 0.5 |  |  |  | 2.0023 | 1.00115 | 0.5 | 0%
#218 | 0.7998 | 1.21 | 0.301025 |  |  |  | 2.0098 | 0.605 | 0.301025 | 0%
#219 | 1.6219 | 0.4114 | 0.1011656 |  |  |  | 2.0333 | 0.2057 | 0.1011656 | 0%
#220 | 1.7941 | 0.2073 | 0.05178875 |  |  |  | 2.0014 | 0.10365 | 0.05178875 | 0%

## KopierVorlage
Probe | Einwaage_Liquid | Einwaage_Particle | V_Einwaage | R_leer | R_voll | R_getrock. | LiquidMass | ParticleMass | V_LiqPart | V_Vergl | Anmerkungen
#1 |  |  | #DIV/0! | [5 empty] | #VALUE! | #DIV/0! | 1. Zeile 1 A-K markieren (wichtig für Formeln)
2. Heruntenziehen bis zu den gewünschten #Zahl
3. GUI nimmt Werte in Spalte H & I