## AM_#100-#200
Probe | Einwaage_Liquid | Einwaage_Particle | V_Einwaage | R_leer | R_voll | R_getrock. | LiquidMass | ParticleMass | V_LiqPart | V_Vergl
#76 | 1.908 | 0.1036 | 0.05429769 | 1.706 | 2.4719 | 1.7354 | 0.7365 | 0.0294 | 0.03991853 | 26.48%
#77 | 1.7981 | 0.2145 | 0.1192926 | 1.7146 | 2.5016 | 1.7846 | 0.717 | 0.07 | 0.09762901 | 18.16%
#78 | 1.6991 | 0.3158 | 0.1858631 | 1.7241 | 2.5348 | 1.8342 | 0.7006 | 0.1101 | 0.157151 | 15.45%
#116 | 1.9221 | 0.103 | 0.05358722 | 1.7179 | 2.5108 | 1.7566 | 0.7542 | 0.0387 | 0.05131265 | 4.245%
#117 | 1.8108 | 0.214 | 0.1181798 | 1.7043 | 2.5024 | 1.7878 | 0.7146 | 0.0835 | 0.1168486 | 1.126%
#118 | 1.7101 | 0.3113 | 0.1820361 | 1.7116 | 2.5482 | 1.8346 | 0.7136 | 0.123 | 0.1723655 | 5.312%
#119 | 1.6028 | 0.3997 | 0.2493761 | 1.7119 | 2.5934 | 1.8846 | 0.7088 | 0.1727 | 0.2436512 | 2.296%
#120 | 1.9098 | 0.1013 | 0.0530422 | 1.7097 | 2.5006 | 1.7486 | 0.752 | 0.0389 | 0.05172872 | 2.476%
#121 | 1.8023 | 0.2039 | 0.1131332 | 1.7071 | 2.5154 | 1.7895 | 0.7259 | 0.0824 | 0.1135143 | -0.3368%
#122 | 1.7033 | 0.3101 | 0.1820584 | 1.7232 | 2.5212 | 1.8442 | 0.677 | 0.121 | 0.1787297 | 1.828%
#123 | 1.603 | 0.406 | 0.2532751 | 1.7099 | 2.531 | 1.8756 | 0.6554 | 0.1657 | 0.2528227 | 0.1786%
#124 | 1.9146 | 0.1219 | 0.06366865 | 1.7141 | 2.4885 | 1.7504 | 0.7381 | 0.0363 | 0.04918033 | 22.76%
#125 | 1.8096 | 0.2195 | 0.1212975 | 1.7162 | 2.5111 | 1.7973 | 0.7138 | 0.0811 | 0.1136173 | 6.332%
#126 | 1.703 | 0.3113 | 0.1827951 | 1.7157 | 2.5121 | 1.8136 | 0.6985 | 0.0979 | 0.1401575 | 23.33%
#127 | 1.7 | 0.4322 | 0.2542353 | 1.722 | 2.6261 | 1.9091 | 0.717 | 0.1871 | 0.2609484 | -2.641%
#128 | 1.909 | 0.1028 | 0.05385018 | 1.7079 | 2.4703 | 1.7459 | 0.7244 | 0.038 | 0.05245721 | 2.587%
#129 | 1.8119 | 0.2251 | 0.1242342 | 1.7106 | 2.5199 | 1.7952 | 0.7247 | 0.0846 | 0.116738 | 6.034%
#130 | 1.7051 | 0.3156 | 0.1850918 | 1.7269 | 2.5485 | 1.8483 | 0.7002 | 0.1214 | 0.173379 | 6.328%
#131 | 1.6086 | 0.4163 | 0.2587965 | 1.7194 | 2.5394 | 1.8669 | 0.6725 | 0.1475 | 0.2193309 | 15.25%
#132 | 1.8905 | 0.1145 | 0.06056599 | 1.7189 | 2.5021 | 1.7642 | 0.7379 | 0.0453 | 0.06139043 | -1.361%
#133 | 1.8165 | 0.2017 | 0.1110377 | 1.7144 | 2.5495 | 1.7977 | 0.7518 | 0.0833 | 0.1108007 | 0.2134%
#134 | 1.7131 | 0.3075 | 0.1794992 | 1.7149 | 2.5434 | 1.8588 | 0.6846 | 0.1439 | 0.2101957 | -17.1%
#135 | 1.6033 | 0.4028 | 0.2512318 | 1.7306 | 2.6111 | 1.9122 | 0.6989 | 0.1816 | 0.2598369 | -3.425%
#136 | 1.9104 | 0.1046 | 0.05475293 | 1.7036 | 2.4956 | 1.7433 | 0.7523 | 0.0397 | 0.0527715 | 3.619%
#137 | 1.8075 | 0.2183 | 0.1207746 | 1.7056 | 2.5003 | 1.7968 | 0.7035 | 0.0912 | 0.1296375 | -7.338%
#138 | 1.7163 | 0.3146 | 0.1833013 | 1.705 | 2.532 | 1.8327 | 0.6993 | 0.1277 | 0.1826112 | 0.3765%
#139 | 1.601 | 0.4032 | 0.2518426 | 1.7163 | 2.5749 | 1.8989 | 0.676 | 0.1826 | 0.2701183 | -7.257%
#140 | 1.9104 | 0.1117 | 0.05846943 | 1.7116 | 2.5395 | 1.7503 | 0.7892 | 0.0387 | 0.049037 | 16.13%
#141 | 1.793 | 0.2078 | 0.1158951 | 1.7135 | 2.4989 | 1.7735 | 0.7254 | 0.06 | 0.08271299 | 28.63%
#142 | 1.7183 | 0.3256 | 0.1894896 | 1.7202 | 2.5188 | 1.8293 | 0.6895 | 0.1091 | 0.1582306 | 16.5%
#143 | 1.6049 | 0.4082 | 0.2543461 | 1.7234 | 2.5643 | 1.8755 | 0.6888 | 0.1521 | 0.2208188 | 13.18%
#144 | 1.9023 | 0.1107 | 0.05819271 | 1.7247 | 2.5515 | 1.7673 | 0.7842 | 0.0426 | 0.05432288 | 6.65%
#145 | 1.795 | 0.2011 | 0.1120334 | 1.7205 | 2.5279 | 1.7964 | 0.7315 | 0.0759 | 0.1037594 | 7.385%
#146 | 1.7106 | 0.3338 | 0.1951362 | 1.7165 | 2.5487 | 1.8466 | 0.7021 | 0.1301 | 0.1853012 | 5.04%
#147 | 1.6054 | 0.423 | 0.2634857 | 1.72 | 2.5463 | 1.8743 | 0.672 | 0.1543 | 0.2296131 | 12.86%
#148 | 1.8975 | 0.108 | 0.056917 | 1.7125 | 2.474 | 1.7525 | 0.7215 | 0.04 | 0.05544006 | 2.595%
#149 | 1.8032 | 0.2044 | 0.113354 | 1.718 | 2.5471 | 1.8041 | 0.743 | 0.0861 | 0.1158816 | -2.23%
#150 | 1.718 | 0.3042 | 0.1770664 | 1.7137 | 2.5208 | 1.8415 | 0.6793 | 0.1278 | 0.1881348 | -6.251%
#151 | 1.6061 | 0.4007 | 0.2494863 | 1.7085 | 2.5916 | 1.8901 | 0.7015 | 0.1816 | 0.2588738 | -3.763%
#152 | 1.9146 | 0.1002 | 0.05233469 | 1.7175 | 2.5052 | 1.7563 | 0.7489 | 0.0388 | 0.05180932 | 1.004%
#153 | 1.8192 | 0.2028 | 0.1114776 | 1.71 | 2.5268 | 1.7916 | 0.7352 | 0.0816 | 0.1109902 | 0.4372%
#154 | 1.6995 | 0.3077 | 0.1810533 | 1.7165 | 2.549 | 1.8465 | 0.7025 | 0.13 | 0.1850534 | -2.209%
#155 | 1.5983 | 0.4169 | 0.2608396 | 1.7169 | 2.5895 | 1.8995 | 0.69 | 0.1826 | 0.2646377 | -1.456%
#156 | 1.9082 | 0.1014 | 0.05313908 | 1.7215 | 2.4789 | 1.7574 | 0.7215 | 0.0359 | 0.04975745 | 6.364%
#157 | 1.7973 | 0.2003 | 0.1114449 | 1.7245 | 2.5226 | 1.8076 | 0.715 | 0.0831 | 0.1162238 | -4.288%
#158 | 1.698 | 0.3129 | 0.1842756 | 1.7205 | 2.5617 | 1.8964 | 0.6653 | 0.1759 | 0.264392 | -43.48%
#159 | 1.5957 | 0.4022 | 0.2520524 | 1.7257 | 2.5788 | 1.8907 | 0.6881 | 0.165 | 0.2397907 | 4.865%
#160 | 1.9113 | 0.1028 | 0.05378538 | 1.7091 | 2.4183 | 1.7445 | 0.6738 | 0.0354 | 0.05253785 | 2.319%
#161 | 2.0624 | 0.2519 | 0.1221393 | 1.7231 | 2.5595 | 1.8388 | 0.7207 | 0.1157 | 0.1605384 | -31.44%
#162 | 1.7 | 0.3027 | 0.1780588 | 1.7238 | 2.543 | 1.8857 | 0.6573 | 0.1619 | 0.2463107 | -38.33%
#163 | 1.6086 | 0.4042 | 0.2512744 | 1.7208 | 2.6063 | 1.9124 | 0.6939 | 0.1916 | 0.2761205 | -9.888%
#164 | 1.8972 | 0.0975 | 0.05139152 |  |  |  | 0 | 0 | #DIV/0! | #DIV/0!
#165 | 1.8166 | 0.2083 | 0.1146648 |  |  |  | 0 | 0 | #DIV/0! | #DIV/0!
#166 | 1.7015 | 0.3085 | 0.1813106 |  |  |  | 0 | 0 | #DIV/0! | #DIV/0!
#167 | 1.5991 | 0.408 | 0.2551435 |  |  |  | 0 | 0 | #DIV/0! | #DIV/0!
#168 | 1.9755 | 0.0195 | 0.009870919 | 1.7067 | 2.58 | 1.7124 | 0.8676 | 0.0057 | 0.006569848 | 33.44%
#169 | 1.94 | 0.0589 | 0.03036082 | 1.6913 | 2.3655 | 1.7114 | 0.6541 | 0.0201 | 0.03072925 | -1.213%
#170 | 1.897 | 0.1049 | 0.05529784 | 1.7045 | 2.3905 | 1.7392 | 0.6513 | 0.0347 | 0.05327806 | 3.653%
#171 | 1.8577 | 0.1395 | 0.07509286 | 1.7269 | 2.3704 | 1.7701 | 0.6003 | 0.0432 | 0.07196402 | 4.167%
#172 | 1.979 | 0.0217 | 0.01096513 | 1.6992 | 2.2855 | 1.7088 | 0.5767 | 0.0096 | 0.01664644 | -51.81%
#173 | 1.9375 | 0.0598 | 0.03086452 | 1.6886 | 2.2498 | 1.7099 | 0.5399 | 0.0213 | 0.03945175 | -27.82%
#174 | 1.9662 | 0.0431 | 0.02192046 | 1.6911 | 2.3499 | 1.7097 | 0.6402 | 0.0186 | 0.02905342 | -32.54%
#175 | 1.9221 | 0.0803 | 0.04177722 | 1.7004 | 2.3528 | 1.7274 | 0.6254 | 0.027 | 0.04317237 | -3.339%
#176 | 1.9808 | 0.0206 | 0.01039984 | 1.6886 | 2.2939 | 1.6948 | 0.5991 | 0.0062 | 0.01034886 | 0.4902%
#177 | 1.9435 | 0.0603 | 0.0310265 | 1.6956 | 2.2951 | 1.7165 | 0.5786 | 0.0209 | 0.03612167 | -16.42%
#178 | 1.9652 | 0.0411 | 0.0209139 | 1.6919 | 2.2718 | 1.7071 | 0.5647 | 0.0152 | 0.02691695 | -28.7%
#179 | 1.9249 | 0.0841 | 0.04369058 | 1.6898 | 2.3326 | 1.7223 | 0.6103 | 0.0325 | 0.0532525 | -21.89%
#180 | 1.8945 | 0.1043 | 0.0550541
#181 | 1.803 | 0.1999 | 0.1108708 | 2.591 | 3.7018
#182 | 1.6969 | 0.3154 | 0.1858683 | 2.1316 | 3.3708
#183 | 1.6099 | 0.409 | 0.254053 | 2.1879 | 3.419
#184 | 1.9008 | 0.1023 | 0.05381944 | 2.18 | 3.3545
#185 | 1.811 | 0.2042 | 0.1127554 | 2.5915 | 3.7481
#186 | 1.7028 | 0.2042 | 0.1199201 | 2.5772 | 3.7957
#187 | 1.6085 | 0.4032 | 0.2506683 | 2.5651 | 3.8048